## Sayfa1
Turkey TS |  | Germany DIN |  | France AFNOR | England B.S | Italy UNI | Japan JIS | Commonwealth GOST | United States of America AISI/SAE/ASTM
Malz. No. | Sembol | Malz. No. | Sembol
1.0301 | C 10 | 1.0301 | C 10 | AF 34 C10 | 045M10; 040A10 | C 10 | ── | ── | 1010
1.0401 | C 15 | 1.0401 | C 15 | AF 37 C 12 | 080M15; 040A15 | C 15; C 16 | ── | ── | 1015
1.0402 | C 22 | 1.0402 | C 22 | AF 42 C 20 | 050 A 20 | C 20; C 21 | ── | 20 | 1020
1.0406 | C 25 | 1.0406 | C 25 | AF 50 C 30 1501/Gr.161-400 | ── | C 25 | ── | ── | 1025
1.0501 | C 35 | 1.0501 | C 35 | AF 55 C 35 | 060 A 35 | C 35 | ── | 35 | 1035
1.0503 | C 45 | 1.0503 | C 45 | AF 65 C 45 | 080 M 46 | C 45 | ── | 45 | 1045
1.0535 | C 55 | 1.0535 | C 55 | ── | 070 M 55 | C 55 | ── | 55 | 1055
1.0570 | Fe 52-3 | 1.0570 | St 52-3 | E 36-3; E 36-4 | 4360-50 B ; 50 D | Fe 510 B; C; D | SM50YB; SM53B;C | 17 GS; 17 1 S | ──
1.0601 | C 60 | 1.0601 | C 60 | AF 70 C 55 | 080 A 62 | C 60 | ── | 60 | 1060
1.0605 | C 75 | 1.0605 | C 75 | - | 070 A 72 | C 75 | ── | 75 | ──
1.1121 | Ck 10 | 1.1121 | Ck 10 | XC 10 | 045 M 10 | C 10 | S 10 C; S 9 CK | 03; 10 | 1010
1.1141 | Ck 15 | 1.1141 | Ck 15 | XC 18 | 080 M 15 | C 15; C 16 | S 15C; S 15 CK | 15 | 1015
1.1151 | Ck 22 | 1.1151 | Ck 22 | XC 25; XC 18 | 050 A 20 | C 20; C 21 | S 20C; S 20 CK; S22C | 20 | 1020; 1023
1.1157 | 40 Mn 4 | 1.1157 | 40 Mn 4 | 35 M 5 | 150 M 36 | ── | ── | 40 G | 1039
1.1158 | Ck25 | 1.1158 | Ck25 | XC 25; XC 18 | ── | C 25 | S 25 C | 25 | 1025
1.1165 | 30 Mn 5 | 1.1165 | 30 Mn 5 | ── | 120 M 36 | ── | SMn 433 H
SCMN 2 | 30GSL | 1330
1.1167 | 36Mn 5 | 1.1167 | 36Mn 5 | 40 M S | ── | ── | SMn 438 (H)
SCMN 3 | 35G2; 35GL | 1335
1.1180 | Cm 35 | 1.1180 | Cm 35 | ── | ── | ── | ── | ── | 1035
1.1181 | Ck 35 | 1.1181 | Ck 35 | XC 38 H; XC 32 | 060 A 35 | C 35 | S 35 C | ── | 1035
1.1183 | Cf 35 | 1.1183 | Cf 35 | XC 38 H 1 T S | 060 A 35 | C 36; C 38 | S 35 C | 35 | 1035
1.1186 | Ck 40 | 1.1186 | Ck 40 | XC 42 H 1 | 080 A 40 | C 15; C 16 | ── | ── | 1015
060 M 40 | C 40 | S 40 C | 40 | 1040 | 050 A 20 | C 20; C 21 | ── | 20 | 1020
1.1191 | Ck 45 | 1.1191 | Ck 45 | XC 42 H 1; XC 45 | 080 M 46 | C 45; C 46 | S 45 C | 45 | 1045
1.1193 | Cf 45 | 1.1193 | Cf 45 | XC 42 H 1 TS | 060 A 47 | C 35 | ── | 35 | 1035
080 M 46 | ── | S 50 C | 45 | 1045 | 080 M 46 | C 45 | ── | 45 | 1045
1.1201 | Cm 45 | 1.1201 | Cm 45 | XC 42 H 1 | 080 M 46 | ── | S 50 C | ── | 1045
1.1203 | Ck 55 | 1.1203 | Ck 55 | XC 55 H 1 | 070 M 55 | C 55 | S 55 C | ── | 1055
1.1206 | Ck 50 | 1.1206 | Ck 50 | ── | 080 M 50 | ── | ── | 50 | 1050
1.1209 | Cm 55 | 1.1209 | Cm 55 | XC 55 H 1 | 070 M 55 | ── | ── |  | 1055
1.1213 | Cf 53 | 1.1213 | Cf 53 | XC 48 H 1 T S | 060 A 52 | C 10 | S 10 C; S 9 CK | 03; 10 | 1010
070 M 55 | C 53 | S 56 C | 50 | 1050 | 080 M 15 | C 15; C 16 | S 15C; S 15 CK | 15 | 1015
1.1221 | Ck 60 | 1.1221 | Ck 60 | XC 60 | 080 A 62 | C 60 | S 58 C | 60; 60 G | 1060
1.1248 | Ck 75 | 1.1248 | Ck 75 | XC 75 | ── | ── | ── | ── | 1080
1.3401 | X 120 Mn12 | 1.3401 | X 120 Mn12 | Z 120 M 12 | ── | X G 120 Mn 12 | SCMnH 1 | 25 | 1025
SCMnH 11 | 110G13L | ── | 30 Mn 5 | ── | 120 M 36 | ── | SMn 433 H
1.3505 | 100Cr6 | 1.3505 | 100Cr6 | 100 Cr6 | 534 A 99 | 100 Cr | SUJ2 | SchCh 15 | 52100
1.4021 | X 20 Cr 13 | 1.4021 | X 20 Cr 13 | Z 20 C 13 | 420 S 37 | X 20 Cr 13 | SUS 420 J 1 | 20Ch13 | 420
1.4034 | X 46 Cr 13 | 1.4034 | X 46 Cr 13 | Z 40 C 14 | (420 S 45) | X 40 Cr 14 | ── | 40Ch13 | ──
1.5415 | 15 Mo 3 | 1.5415 | 15 Mo 3 | 15 D 3 | 1501-240 | 16 Mo 3(KG;KW) | ── | ── | S 204 Gr.A
1.5419 | 22 Mo 4 | 1.5419 | 22 Mo 4 | ── | ── | G 22 Mo 5 | SCPH11 | ── | 4419
1.5423 | 16 Mo 5 | 1.5423 | 16 Mo 5 | ── | 1503-245-420 | 16 Mo 5 | ── | ── | 4520
1.5710 | 36 NiCr 6 | 1.5710 | 36 NiCr 6 | 35 NC 6 | 640 A 35 | ── | SNC 236 | ── | 3135
1.5711 | 40 NiCr 6 | 1.5711 | 40 NiCr 6 | ── | 640 M 40 | ── | ── | 40ChN | 3140
1.5713 | 13 NiCr 6 | 1.5713 | 13 NiCr 6 | 10 NC 6 | ── | 16 CrNi 4 | ── | ── | 3415
1.5732 | 14 NiCr 10 | 1.5732 | 14 NiCr 10 | 14 NC11 | ── | 16 NiCr 11 | SNC 415 (H) | ── | 3415
1.5736 | 36 NiCr 10 | 1.5736 | 36 NiCr 10 | 30 NC 11 | ── | 35 NiCr 9 | SNC 631 (H) | ── | 3435
1.5752 | 14 NiCr 14 | 1.5752 | 14 NiCr 14 | 12 NC 15 | 655 M 13; | ── | SNC 815 (H) | ── | 3415; 3310
1.6511 | 36 CrNiMo 4 | 1.6511 | 36 CrNiMo 4 | 40 NCD 3 | 816 M 40 | 38 NiCrMo 4(KB) | ── | 40ChN2MA | 9840
1.6523 | 21 NiCrMo 2 | 1.6523 | 21 NiCrMo 2 | 20 NCD 2 | 805 M 20 | 20 NiCrM;o 2 | SNCM 220 (H) | ── | 8620
1.6543 | 21 NiCrMo 22 | 1.6543 | 21 NiCrMo 22 | ── | 805 A 20 | ── | ── | ── | 8720
1.6546 | 40 NiCrMo 22 | 1.6546 | 40 NiCrMo 22 | 40 NCD 2 | 311-Typr 7 | 40 NiCrMo 2(KB) | SNCM 240 | 38ChGNM | 8740
1.6580 | 30 CrNiMo 8 | 1.6580 | 30 CrNiMo 8 | 30 CND 8 | 823 M 30 | 30 NiCrMo 8 | SNCM 431 | ── | ──
1.6582 | 34 CrNiMo 6 | 1.6582 | 34 CrNiMo 6 | 35 NCD 6 | 817 M 40 | 35 NiCrMo 6 KB | SNCM 447 | 38Ch2N2MA | 4340
1.6587 | 17 CrNiMo 6 | 1.6587 | 17 CrNiMo 6 | 18 NCD 6 | 820 A 16 | (18 NiCrMo 7 ) | ── | ── | ──
1.7003 | 38 Cr 2 | 1.7003 | 38 Cr 2 | 38 C 2 | ── | 38 Cr 2 | ── | ── | ──
1.7006 | 46 Cr 2 | 1.7006 | 46 Cr 2 | 42 C 2 | ── | 45 Cr 2 | ── | ── | 5045
1.7015 | 15 Cr 3 | 1.7015 | 15 Cr 3 | 12 C 3 | 523 M 15 | ── | SCr 415 (H) | 15Ch | 5015
1.7030 | 28 Cr 4 | 1.7030 | 28 Cr 4 | ── | 530 A 30 | ── | ── | 30Ch | 5130
1.7033 | 34 Cr 4 | 1.7033 | 34 Cr 4 | 32 C 4 | 530 A 32 | 34 Cr 4 (KB) | SCr 430 (H) | 35Ch | 5132
1.7034 | 37 Cr 4 | 1.7034 | 37 Cr 4 | 38 C 4 | 530 A 36 | 38 Cr 4 | SCr 435 H | 40Ch | 5135
1.7035 | 41 Cr 4 | 1.7035 | 41 Cr 4 | 42 C 4 | 530 M 40 | 41 Cr 4 | SCr 440 (H) | 40Ch | 5140
1.7131 | 16 MnCr 5 | 1.7131 | 16 MnCr 5 | 16 MC 5 | 527 M 17 | 16 MnCr 5 | ── | 18ChG | 5120
1.7147 | 20 MnCr 5 | 1.7147 | 20 MnCr 5 | 20 MC 5 | ── | 20 MnCr 5 | SMnC 420 H | 18ChG | 5120
1.7176 | 55 Cr 3 | 1.7176 | 55 Cr 3 | 55 C 3 | 527 A 60 | ── | SUP 9 (A) | 50ChGA | 5155
1.7218 | 25 CrMo 4 | 1.7218 | 25 CrMo 4 | 25 CD 4 | 1717 CDS 110 | 25 CrMo 4 KB | SCH 420; SCM 430 | 30ChM | 4130
1.7220 | 34 CrMo 4 | 1.7220 | 34 CrMo 4 | 34 CD 4 | 708 A 37 | 35 CrMo 4 | SCM 432; SOCrM 3; SCM 435 H | AS38ChGM; 35ChML; 35 ChM | 4135; 4137
1.7220 | 34 CrMo 4 | 1.7220 | 34 CrMo 4 | 34 CD 4 | 708 A 37 | 35 CrMo 4 | SCM 432; | 35ChML; 35 ChM | 4135; 4137
1.7225 | 42 CrMo 4 | 1.7225 | 42 CrMo 4 | 42 CD 4 | 708 N 40 | 42 CrMo 4 | SCM 440 (H) | ── | 4140
1.7228 | 50 CrMo; 4 | 1.7228 | 50 CrMo; 4 | ── | ── | ── | SCM 440 (H) | ── | 4140
1.7335 | 13 CrMo 44 | 1.7335 | 13 CrMo 44 | 15 CD 3.5; 15 CD 4.5 | 1501-620 Gr.27;31 | 14 CrMo 44 | ── | 12ChM; 15 ChM | A 182-F 11; F 12